## Sheet1
File name | Date | Sample ID | Replicate number | Mouse ID | Sex | Age | Genotype | Stress-relaxation 60s | Rate of change of stress 60s | S60 clamped | Hysteresis strain energy per unit volume | Hysteresis % | Average diameter (um) | C.s.a (um squared) | C.s.a (mm squared) | Sample length (mm) | Failure force (N) - corrected | Failure stress (MPa) - corrected | Failure strain (%) - corrected | Failure extension (mm) - corrected | Max modulus (sliding window) | Stress at max modulus (sliding window) | Strain at max modulus (sliding window) | Time at max modulus (s) | Force at max modulus (N) | Displacement at max modulus (mm) | SNR preconditioning | SNR hold | SNR failure | SNR preconditioning pass | SNR hold pass | SNR failure pass | Residual preconditioning | Residual hold | Residual failure | Residual preconditioning pass | Residual hold pass | Residual failure pass | Range preconditioning | Range hold | Range failure | Range preconditioning pass | Range hold pass | Range failure pass | Preconditioning pass | Hold pass | Failure pass | Force-Time plot | Force-Extension plot
210330 MRC Sample A10Data.csv | 30.03.2021 | A | 10 | 156.3 | F | 8wks | Tm1b Wt | 29.19134 | -0.01313792 | FALSE | 0.02816537 | 33.90642 | 207.4026667 | 33784.58227 | 0.033784582 | 14.331 | 0.172 | 5.09108 | 4.556556 | 0.653 | 151.5768 | 2.071951 | 0.02512037 | 786.42 | 0.165 | 0.36 | 49.88356 | 34.0602 | 55.58962 | TRUE | TRUE | TRUE | 0.02687869 | 0.04004322 | 0.02496989 | TRUE | TRUE | TRUE | 0.166 | 0.118 | 0.209 | TRUE | TRUE | TRUE | TRUE | TRUE | TRUE | results/test/plots/210330_Sample_A10_force_time.png | results/test/plots/210330_Sample_A10_force_extension.png
210330 MRC Sample A1Data.csv | 30.03.2021 | A | 1 | 156.3 | F | 8wks | Tm1b Wt | 22.16604 | -0.01574644 | FALSE | 0.01722989 | 32.55836 | 181.414 | 25848.2699 | 0.02584827 | 14.34 | 0.257 | 9.942638 | 5.125523 | 0.735 | 379.6005 | 5.416223 | 0.03054393 | 787.39 | -0.126 | 0.438 | 84.98545 | 69.10875 | 106.6143 | TRUE | TRUE | TRUE | 0.0191933 | 0.02315841 | 0.01781724 | TRUE | TRUE | TRUE | 0.171 | 0.144 | 0.284 | TRUE | TRUE | TRUE | TRUE | TRUE | TRUE | results/test/plots/210330_Sample_A1_force_time.png | results/test/plots/210330_Sample_A1_force_extension.png
210330 MRC Sample A2Data.csv | 30.03.2021 | A | 2 | 156.3 | F | 8wks | Tm1b Wt | 24.95444 | -0.02476648 | FALSE | 0.03959607 | 33.8637 | 166.145 | 21680.25737 | 0.021680257 | 14 | 0.611 | 28.18232 | 13.88571 | 1.944 | 592.0527 | 6.918737 | 0.02664286 | 786.68 | 0.197 | 0.373 | 76.0154 | 54.25664 | 237.8308 | TRUE | TRUE | TRUE | 0.0201026 | 0.03063866 | 0.008882439 | TRUE | TRUE | TRUE | 0.198 | 0.15 | 0.627 | TRUE | TRUE | TRUE | TRUE | TRUE | TRUE | results/test/plots/210330_Sample_A2_force_time.png | results/test/plots/210330_Sample_A2_force_extension.png
210330 MRC Sample A3Data.csv | 30.03.2021 | A | 3 | 156.3 | F | 8wks | Tm1b Wt | 16.24051 | -0.01928673 | FALSE | 0.01553919 | 21.86945 | 137.292 | 14804.04323 | 0.014804043 | 14 | 0.493 | 33.30171 | 7.392857 | 1.035 | 853.2183 | 7.295304 | 0.02442857 | 786.3 | -0.201 | 0.342 | 47.05705 | 60.59283 | 188.1837 | TRUE | TRUE | TRUE | 0.03828931 | 0.02568219 | 0.01583868 | TRUE | TRUE | TRUE | 0.123 | 0.129 | 0.498 | TRUE | TRUE | TRUE | TRUE | TRUE | TRUE | results/test/plots/210330_Sample_A3_force_time.png | results/test/plots/210330_Sample_A3_force_extension.png
210330 MRC Sample A4Data.csv | 30.03.2021 | A | 4 | 156.3 | F | 8wks | Tm1b Wt | 31.02305 | -0.03313419 | FALSE | 0.03389435 | 29.07144 | 139.3526667 | 15251.77709 | 0.015251777 | 14.001 | 0.434 | 28.4557 | 14.16327 | 1.983 | 574.5361 | 3.21274 | 0.02228412 | 785.92 | 0.101 | 0.312 | 46.78123 | 39.81507 | 148.8645 | TRUE | TRUE | TRUE | 0.03750604 | 0.05226357 | 0.01780952 | TRUE | TRUE | TRUE | 0.155 | 0.117 | 0.46 | TRUE | TRUE | TRUE | TRUE | TRUE | TRUE | results/test/plots/210330_Sample_A4_force_time.png | results/test/plots/210330_Sample_A4_force_extension.png
210330 MRC Sample A5Data.csv | 30.03.2021 | A | 5 | 156.3 | F | 8wks | Tm1b Wt | 24.99354 | -0.02935753 | FALSE | 0.04963221 | 46.00242 | 170.9096667 | 22941.57002 | 0.02294157 | 14.001 | 0.637 | 27.76619 | 27.91229 | 3.908 | 751.4701 | 14.68949 | 0.1071352 | 801.16 | -0.009 | 1.5 | 49.85409 | 59.26312 | 138.5844 | TRUE | TRUE | TRUE | 0.02958591 | 0.02787742 | 0.02844306 | TRUE | TRUE | TRUE | 0.192 | 0.192 | 0.642 | TRUE | TRUE | TRUE | TRUE | TRUE | TRUE | results/test/plots/210330_Sample_A5_force_time.png | results/test/plots/210330_Sample_A5_force_extension.png
210330 MRC Sample A7Data.csv | 30.03.2021 | A | 7 | 156.3 | F | 8wks | Tm1b Wt | 12.5584 | -0.01394842 | FALSE | 0.06272517 | 45.34027 | 143.5226667 | 16178.22502 | 0.016178225 | 13.999 | 0.611 | 37.76681 | 19.10136 | 2.674 | 747.7976 | 7.293754 | 0.02664476 | 786.69 | 0.122 | 0.373 | 60.09872 | 54.09279 | 215.2709 | TRUE | TRUE | TRUE | 0.02925075 | 0.03553166 | 0.01185421 | TRUE | TRUE | TRUE | 0.177 | 0.134 | 0.627 | TRUE | TRUE | TRUE | TRUE | TRUE | TRUE | results/test/plots/210330_Sample_A7_force_time.png | results/test/plots/210330_Sample_A7_force_extension.png
210330 MRC Sample A9Data.csv | 30.03.2021 | A | 9 | 156.3 | F | 8wks | Tm1b Wt | 9.796854 | -0.01572349 | FALSE | 0.03939219 | 29.07179 | 120.313 | 11368.80961 | 0.01136881 | 14 | 0.568 | 49.96125 | 13.48571 | 1.888 | 1044.144 | 14.07359 | 0.03078571 | 787.43 | 0.202 | 0.431 | 53.19573 | 57.37367 | 171.3382 | TRUE | TRUE | TRUE | 0.03573746 | 0.03490951 | 0.02099095 | TRUE | TRUE | TRUE | 0.16 | 0.139 | 0.579 | TRUE | TRUE | TRUE | TRUE | TRUE | TRUE | results/test/plots/210330_Sample_A9_force_time.png | results/test/plots/210330_Sample_A9_force_extension.png
210330 MRC Sample B10Data.csv | 30.03.2021 | B | 10 | 156.5 | F | 8wks | Tm1b Wt | 12.81615 | -0.001791288 | FALSE | 0.01249391 | 15.21247 | 129.494 | 13170.10307 | 0.013170103 | 14 | 0.386 | 29.30881 | 8.721429 | 1.221 | 730.1818 | 6.150294 | 0.03307143 | 787.84 | 0.224 | 0.463 | 42.86696 | 11.19821 | 158.6081 | TRUE | TRUE | TRUE | 0.04091604 | 0.106323 | 0.01222101 | TRUE | FALSE | TRUE | 0.08 | 0.038 | 0.396 | TRUE | TRUE | TRUE | TRUE | FALSE | TRUE | results/test/plots/210330_Sample_B10_force_time.png | results/test/plots/210330_Sample_B10_force_extension.png
210330 MRC Sample B1Data.csv | 30.03.2021 | B | 1 | 156.5 | F | 8wks | Tm1b Wt | 12.95098 | -0.0072248 | FALSE | 0.0276147 | 33.05347 | 179.37 | 25269.08392 | 0.025269084 | 14 | 0.199 | 7.875236 | 4.842857 | 0.678 | 259.4156 | 4.273997 | 0.03 | 787.29 | 0.176 | 0.42 | 31.43096 | 42.27707 | 64.87217 | TRUE | TRUE | TRUE | 0.04669787 | 0.05202917 | 0.02720686 | TRUE | TRUE | TRUE | 0.128 | 0.107 | 0.209 | TRUE | TRUE | TRUE | TRUE | TRUE | TRUE | results/test/plots/210330_Sample_B1_force_time.png | results/test/plots/210330_Sample_B1_force_extension.png
210330 MRC Sample B2Data.csv | 30.03.2021 | B | 2 | 156.5 | F | 8wks | Tm1b Wt | 1.392948 | -0.001164172 | FALSE | 0.007350469 | 28.00178 | 194.3963333 | 29680.14507 | 0.029680145 | 14 | 0.594 | 20.01338 | 7.557143 | 1.058 | 384.7352 | 10.10777 | 0.03892857 | 788.9 | 0.401 | 0.545 | 60.99835 | 71.70494 | 133.8034 | TRUE | TRUE | TRUE | 0.03545 | 0.03107589 | 0.03092952 | TRUE | TRUE | TRUE | 0.171 | 0.166 | 0.594 | TRUE | TRUE | TRUE | TRUE | TRUE | TRUE | results/test/plots/210330_Sample_B2_force_time.png | results/test/plots/210330_Sample_B2_force_extension.png
210330 MRC Sample B3Data.csv | 30.03.2021 | B | 3 | 156.5 | F | 8wks | Tm1b Wt | 24.02284 | -0.02482404 | FALSE | 0.04957261 | 41.46844 | 177.088 | 24630.21187 | 0.024630212 | 14 | 0.423 | 17.17403 | 6.628571 | 0.928 | 409.2315 | 8.282511 | 0.03214286 | 787.69 | 0.31 | 0.45 | 56.90436 | 66.53774 | 138.2876 | TRUE | TRUE | TRUE | 0.03125036 | 0.03044534 | 0.02363976 | TRUE | TRUE | TRUE | 0.192 | 0.166 | 0.428 | TRUE | TRUE | TRUE | TRUE | TRUE | TRUE | results/test/plots/210330_Sample_B3_force_time.png | results/test/plots/210330_Sample_B3_force_extension.png
210330 MRC Sample B4Data.csv | 30.03.2021 | B | 4 | 156.5 | F | 8wks | Tm1b Wt | 13.23894 | -0.0217469 | FALSE | 0.04702293 | 35.55665 | 223.92 | 39379.9946 | 0.039379995 | 14.001 | 1.168 | 29.65973 | 7.306621 | 1.023 | 545.0437 | 15.23616 | 0.03564031 | 788.3 | 0.743 | 0.499 | 185.2059 | 156.207 | 189.2045 | TRUE | TRUE | TRUE | 0.01004431 | 0.01200608 | 0.02250976 | TRUE | TRUE | TRUE | 0.45 | 0.45 | 1.21 | TRUE | TRUE | TRUE | TRUE | TRUE | TRUE | results/test/plots/210330_Sample_B4_force_time.png | results/test/plots/210330_Sample_B4_force_extension.png
210330 MRC Sample B5Data.csv | 30.03.2021 | B | 5 | 156.5 | F | 8wks | Tm1b Wt | 5.697538 | -0.01441307 | FALSE | 0.09228884 | 30.51825 | 100.7156667 | 7966.800561 | 0.007966801 | 14 | 0.461 | 57.86513 | 7.057143 | 0.988 | 989.5994 | 32.38439 | 0.04128571 | 789.33 | 0.401 | 0.578 | 67.42983 | 57.44905 | 122.5872 | TRUE | TRUE | TRUE | 0.02374721 | 0.03587111 | 0.03503092 | TRUE | TRUE | TRUE | 0.145 | 0.134 | 0.471 | TRUE | TRUE | TRUE | TRUE | TRUE | TRUE | results/test/plots/210330_Sample_B5_force_time.png | results/test/plots/210330_Sample_B5_force_extension.png
210330 MRC Sample B7Data.csv | 30.03.2021 | B | 7 | 156.5 | F | 8wks | Tm1b Wt | 81.31495 | -0.01534135 | FALSE | 0.04220315 | 52.48533 | 204.748 | 32925.26035 | 0.03292526 | 14 | 0.333 | 10.11382 | 9.228571 | 1.292 | 251.0992 | 0.66818 | 0.02535714 | 786.46 | 0.165 | 0.355 | 47.29459 | 18.52128 | 160.1569 | TRUE | TRUE | TRUE | 0.0296231 | 0.06906994 | 0.01120578 | TRUE | TRUE | TRUE | 0.171 | 0.054 | 0.349 | TRUE | TRUE | TRUE | TRUE | TRUE | TRUE | results/test/plots/210330_Sample_B7_force_time.png | results/test/plots/210330_Sample_B7_force_extension.png
210330 MRC Sample B8Data.csv | 30.03.2021 | B | 8 | 156.5 | F | 8wks | Tm1b Wt | 9.504609 | -0.02563656 | FALSE | 0.06353473 | 30.44099 | 108.513 | 9248.11927 | 0.009248119 | 14 | 0.681 | 73.6366 | 8.021429 | 1.123 | 1182.623 | 27.89756 | 0.03614286 | 788.4 | 0.401 | 0.506 | 80.57765 | 78.20535 | 134.7939 | TRUE | TRUE | TRUE | 0.01993979 | 0.0231963 | 0.0311741 | TRUE | TRUE | TRUE | 0.176 | 0.177 | 0.702 | TRUE | TRUE | TRUE | TRUE | TRUE | TRUE | results/test/plots/210330_Sample_B8_force_time.png | results/test/plots/210330_Sample_B8_force_extension.png
210330 MRC Sample C10Data.csv | 30.03.2021 | C | 10 | 180.2 | F | 8wks | Tm1b Wt | 2.841953 | -0.003898499 | FALSE | 0.1667621 | 45.60742 | 139.0203333 | 15179.11783 | 0.015179118 | 14.001 | 0.375 | 24.70499 | 15.97029 | 2.236 | 457.1055 | 8.827917 | 0.0258553 | 786.54 | 0.288 | 0.362 | 49.71672 | 49.60199 | 158.1177 | TRUE | TRUE | TRUE | 0.01785638 | 0.03649192 | 0.01466111 | TRUE | TRUE | TRUE | 0.263 | 0.14 | 0.396 | TRUE | TRUE | TRUE | TRUE | TRUE | TRUE | results/test/plots/210330_Sample_C10_force_time.png | results/test/plots/210330_Sample_C10_force_extension.png
210330 MRC Sample C1Data.csv | 30.03.2021 | C | 1 | 180.2 | F | 8wks | Tm1b Wt | 11.05786 | -0.002951867 | FALSE | 0.01561739 | 39.45794 | 168.4156667 | 22276.90532 | 0.022276905 | 14.001 | 0.118 | 5.296966 | 5.121063 | 0.717 | 161.8312 | 0.7631222 | 0.01828441 | 785.19 | 0.16 | 0.256 | 39.06142 | 21.38717 | 71.48272 | TRUE | TRUE | TRUE | 0.0404557 | 0.07689696 | 0.02349174 | TRUE | TRUE | TRUE | 0.069 | 0.053 | 0.128 | TRUE | TRUE | TRUE | TRUE | TRUE | TRUE | results/test/plots/210330_Sample_C1_force_time.png | results/test/plots/210330_Sample_C1_force_extension.png
210330 MRC Sample C2Data.csv | 30.03.2021 | C | 2 | 180.2 | F | 8wks | Tm1b Wt | 5.903275 | -0.0007823016 | FALSE | 0.1266717 | 75.19671 | 128.1366667 | 12895.45665 | 0.012895457 | 14 | 0.343 | 26.59851 | 18.36429 | 2.571 | 604.0873 | 14.57878 | 0.0365 | 788.46 | 0.331 | 0.511 | 26.72527 | 13.39734 | 112.7988 | TRUE | TRUE | TRUE | 0.02942573 | 0.1093268 | 0.02742059 | TRUE | FALSE | TRUE | 0.102 | 0.038 | 0.348 | TRUE | TRUE | TRUE | TRUE | FALSE | TRUE | results/test/plots/210330_Sample_C2_force_time.png | results/test/plots/210330_Sample_C2_force_extension.png
210330 MRC Sample C3.2Data.csv | 30.03.2021 | C | 3 | 180.2 | F | 8wks | Tm1b Wt | 28.52738 | -0.002204576 | FALSE | 0.005242496 | 12.26894 | 176.4836667 | 24462.39181 | 0.024462392 | 14 | 0.231 | 9.443067 | 9.535714 | 1.335 | 227.6907 | 1.7578 | 0.0365 | 788.46 | 0.186 | 0.511 | 55.73585 | 11.79721 | 95.33776 | TRUE | TRUE | TRUE | 0.03301481 | 0.1227438 | 0.01933736 | TRUE | FALSE | TRUE | 0.075 | 0.032 | 0.241 | TRUE | TRUE | TRUE | TRUE | FALSE | TRUE | results/test/plots/210330_Sample_C3_force_time.png | results/test/plots/210330_Sample_C3_force_extension.png
210330 MRC Sample C3Data.csv | 30.03.2021 | C | 3 | 180.2 | F | 8wks | Tm1b Wt | 35.45691 | -0.002658853 | FALSE | 0.01157931 | 28.1268 | 176.4836667 | 24462.39181 | 0.024462392 | 14.001 | 0.118 | 4.823731 | 8.442254 | 1.182 | 128.9936 | 0.8993397 | 0.02992643 | 787.28 | 0.165 | 0.419 | 26.56432 | 11.41276 | 60.06685 | TRUE | TRUE | TRUE | 0.04156171 | 0.1248974 | 0.02618356 | TRUE | FALSE | TRUE | 0.064 | 0.032 | 0.128 | TRUE | TRUE | TRUE | TRUE | FALSE | TRUE | results/test/plots/210330_Sample_C3_force_time.png | results/test/plots/210330_Sample_C3_force_extension.png
210330 MRC Sample C4Data.csv | 30.03.2021 | C | 4 | 180.2 | F | 8wks | Tm1b Wt | 2.745335 | -0.001292511 | FALSE | 0.02509204 | 28.02352 | 143.5433333 | 16182.88453 | 0.016182885 | 14 | 0.236 | 14.58331 | 7.064286 | 0.989 | 501.7006 | 4.634526 | 0.02857143 | 786.98 | 0.218 | 0.4 | 44.65612 | 36.1349 | 114.6184 | TRUE | TRUE | TRUE | 0.03165283 | 0.03630613 | 0.01590431 | TRUE | TRUE | TRUE | 0.112 | 0.07 | 0.252 | TRUE | TRUE | TRUE | TRUE | TRUE | TRUE | results/test/plots/210330_Sample_C4_force_time.png | results/test/plots/210330_Sample_C4_force_extension.png
210330 MRC Sample C5Data.csv | 30.03.2021 | C | 5 | 180.2 | F | 8wks | Tm1b Wt | 85.63349 | -0.008199851 | FALSE | 0.05089788 | 63.83624 | 151.0146667 | 17911.34249 | 0.017911342 | 14 | 0.327 | 18.25659 | 11.47857 | 1.607 | 351.2681 | 8.374582 | 0.06378571 | 793.35 | 0.293 | 0.893 | 66.41072 | 15.36645 | 130.6975 | TRUE | TRUE | TRUE | 0.02325041 | 0.07719296 | 0.01422613 | TRUE | TRUE | TRUE | 0.097 | 0.032 | 0.337 | TRUE | TRUE | TRUE | TRUE | TRUE | TRUE | results/test/plots/210330_Sample_C5_force_time.png | results/test/plots/210330_Sample_C5_force_extension.png
210330 MRC Sample C6Data.csv | 30.03.2021 | C | 6 | 180.2 | F | 8wks | Tm1b Wt | 14.80361 | -0.0006990235 | FALSE | 0.001966166 | 7.518109 | 210.427 | 34777.05551 | 0.034777056 | 14 | 0.477 | 13.71594 | 10.05714 | 1.408 | 327.1696 | 4.94579 | 0.04342857 | 789.7 | 0.31 | 0.608 | 17.85793 | 3.959924 | 203.9632 | TRUE | TRUE | TRUE | 0.04902015 | 0.1116699 | 0.009748505 | TRUE | FALSE | TRUE | 0.075 | 0.037 | 0.498 | TRUE | TRUE | TRUE | TRUE | FALSE | TRUE | results/test/plots/210330_Sample_C6_force_time.png | results/test/plots/210330_Sample_C6_force_extension.png
210330 MRC Sample C7Data.csv | 30.03.2021 | C | 7 | 180.2 | F | 8wks | Tm1b Wt | -56.15383 | 0.003865102 | FALSE | 0.06456008 | 50.91952 | 148.529 | 17326.56194 | 0.017326562 | 14.001 | 0.257 | 14.83272 | 5.435326 | 0.761 | 640.9528 | 1.558301 | 0.02671238 | 786.7 | 0.165 | 0.374 | 55.17066 | 8.96163 | 89.28434 | TRUE | TRUE | TRUE | 0.02442272 | 0.07946405 | 0.01789909 | TRUE | TRUE | TRUE | 0.161 | 0.059 | 0.273 | TRUE | TRUE | TRUE | TRUE | TRUE | TRUE | results/test/plots/210330_Sample_C7_force_time.png | results/test/plots/210330_Sample_C7_force_extension.png
210330 MRC Sample C8Data.csv | 30.03.2021 | C | 8 | 180.2 | F | 8wks | Tm1b Wt | 46.57307 | -0.02983606 | FALSE | 0.02814439 | 36.46161 | 161.0143333 | 20361.93082 | 0.020361931 | 14.001 | 0.375 | 18.41672 | 8.127991 | 1.138 | 443.3225 | 5.254904 | 0.02785515 | 786.9 | 0.218 | 0.39 | 56.92475 | 34.06307 | 119.8284 | TRUE | TRUE | TRUE | 0.02588452 | 0.03973677 | 0.01823527 | TRUE | TRUE | TRUE | 0.187 | 0.123 | 0.385 | TRUE | TRUE | TRUE | TRUE | TRUE | TRUE | results/test/plots/210330_Sample_C8_force_time.png | results/test/plots/210330_Sample_C8_force_extension.png
210330 MRC Sample C9Data.csv | 30.03.2021 | C | 9 | 180.2 | F | 8wks | Tm1b Wt | 20.44943 | -0.02063976 | FALSE | 0.1183637 | 43.46852 | 172.8653333 | 23469.6005 | 0.023469601 | 14 | 0.327 | 13.93292 | 7.942857 | 1.112 | 348.1699 | 7.541671 | 0.02828571 | 786.99 | 0.326 | 0.396 | 40.53937 | 60.58923 | 101.3431 | TRUE | TRUE | TRUE | 0.01689668 | 0.03087374 | 0.0214097 | TRUE | TRUE | TRUE | 0.3 | 0.156 | 0.375 | TRUE | TRUE | TRUE | TRUE | TRUE | TRUE | results/test/plots/210330_Sample_C9_force_time.png | results/test/plots/210330_Sample_C9_force_extension.png
210407 MRC Sample A10Data.csv | 07.04.2021 | A | 10 | 104.1 | F | 8wks | Tm1b Het | 64.12246 | -0.02215668 | FALSE | 0.07586769 | 62.39407 | 129.085 | 13087.04029 | 0.01308704 | 14 | 0.074 | 5.654449 | 5.1 | 0.714 | 203.4179 | 2.445167 | 0.039 | 788.9 | 0.029 | 0.546 | 9.940825 | 17.1544 | 30.12596 | TRUE | TRUE | TRUE | 0.04145351 | 0.07769112 | 0.04385347 | TRUE | TRUE | TRUE | 0.09 | 0.058 | 0.095 | TRUE | TRUE | TRUE | TRUE | TRUE | TRUE | results/test/plots/210407_Sample_A10_force_time.png | results/test/plots/210407_Sample_A10_force_extension.png
210407 MRC Sample A10bData.csv | 07.04.2021 | A | 10 | 104.1 | F | 8wks | Tm1b Het | 1.145594 | -0.0008385746 | FALSE | 0.02288795 | 24.57414 | 129.085 | 13087.04029 | 0.01308704 | 14.001 | 0.221 | 16.88694 | 5.492465 | 0.769 | 481.1878 | 4.813923 | 0.02549818 | 786.47 | 0.05 | 0.357 | 26.82039 | 33.59121 | 86.38703 | TRUE | TRUE | TRUE | 0.056382 | 0.05764369 | 0.02397672 | TRUE | TRUE | TRUE | 0.095 | 0.079 | 0.232 | TRUE | TRUE | TRUE | TRUE | TRUE | TRUE | results/test/plots/210407_Sample_A10_force_time.png | results/test/plots/210407_Sample_A10_force_extension.png
210407 MRC Sample A1Data.csv | 07.04.2021 | A | 1 | 104.1 | F | 8wks | Tm1b Het | 19.54656 | -0.01101069 | FALSE | 0.03232525 | 44.88584 | 125.5006667 | 12370.34885 | 0.012370349 | 14 | 0.237 | 19.15872 | 9.435714 | 1.321 | 439.3527 | 2.1018 | 0.02664286 | 786.68 | 0.045 | 0.373 | 22.76257 | 17.93037 | 86.4668 | TRUE | TRUE | TRUE | 0.07813135 | 0.09096149 | 0.01793728 | TRUE | FALSE | TRUE | 0.068 | 0.063 | 0.264 | TRUE | TRUE | TRUE | TRUE | FALSE | TRUE | results/test/plots/210407_Sample_A1_force_time.png | results/test/plots/210407_Sample_A1_force_extension.png